## Sheet1
HTS tape results
Sample Name | Shot number | Ic [A] | Ic error [+/- A] | n | n error [+/-]
Ni-SC_006 | 20210413036 | 146.1342 | 0.09381659 | 54.31814 | 1.895252
Ni-SC_006 | 20210413037 | 147.4053 | 0.1277112 | 36.99996 | 1.14954
Ni-SC_006 | 20210413038 | 146.4558 | 0.1040329 | 49.53952 | 1.706475
Ni-SC_006 | 20210413039 | 147.4418 | 0.1329367 | 31.38085 | 0.9298024
Ni-SC_006 | 20210413040 | 146.2746 | 0.1021876 | 42.63316 | 1.342589