## Sheet1
HTS tape results
Sample Name | Shot number | Ic [A] | Ic error [+/- A] | n | n error [+/-]
PT_05 | 20210420160 | 71.22564 | 0.07311237 | 23.46862 | 1.078057
PT_05 | 20210420161 | 70.4398 | 0.04463873 | 33.76767 | 1.360099
PT_05 | 20210420162 | 71.07288 | 0.07817704 | 29.77731 | 1.485014
PT_05 | 20210420163 | 71.0991 | 0.0883779 | 28.33461 | 1.470353
PT_05 | 20210420164 | 70.87282 | 0.08927766 | 29.34152 | 1.535626