## Sheet1
HTS tape results
Sample Name | Shot number | Ic [A] | Ic error [+/- A] | n | n error [+/-]
SOJ 803-N2 (2-322) 3,,,,, | 20201210042 | 180.5428 | 0.06493447 | 38.47174 | 0.7596502
SOJ 803-N2 (2-322) 3 | 20201210043 | 180.1369 | 0.05103165 | 38.04397 | 0.6423884
SOJ 803-N2 (2-322) 3 | 20201210045 | 180.0172 | 0.05152817 | 38.31522 | 0.6711989
SOJ 803-N2 (2-322) 3 | 20201210055 | 178.0604 | 0.05821612 | 32.34054 | 0.5212372
SOJ 803-N2 (2-322) 3 | 20201210056 | 177.7254 | 0.05034451 | 38.8452 | 0.6843883
SOJ 803-N2 (2-322) 3,,,,, | 20201210057 | 177.9056 | 0.04543552 | 30.85646 | 0.4596106