## Sheet1
These are tape samples tested at Sidney Street 77k rig.
Sample | Shots | Critical Current | Max Current Limit | Ramp Rate | Voltage Limit | Notes | Date | Test Tube Location | KEY
1 Spool 1-3 | 0-2 | 102 | 110 | 5 |  | Data was overwritten. Voltage taps were wrapped around G10. | 2020-10-13 | TFMC possession | Nickel Strike
2 Spool 2-3 | 0-5 | 109 | 110 | 5 |  | New tape | 2020-10-13 | TFMC possession | TFMC pre and post
3 | 6 to 8 | 118 | 120 | 5 |  | New tape | 2020-10-13 | TFMC possession | PbSn Plated
Outer Joint Egg 349L208.425-208.535 | 9 to 11 | 158 | 160 | 5 |  | Old witness sample | 2020-10-13 | TFMC possession
Outer Joint Egg 351C 755.16-755.04 | 12 to 14 | 79 | 130 |  |  | Old witness sample | 2020-10-13 | TFMC possession
Outer Join Egg 351L 754.66-754.54 | N/A | quenched | N/A | N/A | N/A | burned at 100 A | 2020-10-13 | Trash
7 | 15-16 | 170 |  |  |  | New tape | 2020-10-13 | TFMC possession
8 | 0-7 | 65 | 80 | 5 | 14 | Tape had been tested before and performance degraded significantly. From 175 IC previoulsy. | 2020-10-21 | TFMC pre tested
NS-100 | N/A | quenched | N/A | N/A | N/A | Burned |  | Trash
NS-101 | N/A | quenched | N/A | N/A | N/A | Burned |  | Trash
NS-102 | 126-137 | 137 |  | 5 |  | Shot 137 has critical current |  | Cinnamon stick. Reflow solder
NS-103 | 139-154 | N/A | 120 | 5 |  | Shot 152 has critical current |  | Nickel strike pre-tested
NS-104 | 155-158 | 145 | 130 |  |  |  |  | Nickel strike pre-tested
NS-105 | 160-163 | 142 | 130 | 5 |  |  |  | Cinnamon stick. Reflow solder
NS-106 | 164-167 | 147 | 130 | 5 |  |  |  | Nickel strike pre-tested
NS-107 | 168-170 | 149 | 140 |  |  |  |  | Nickel strike pre-tested
NS-108 | 171-173 | 149 | 140 | 5 |  |  |  | Nickel strike pre-tested
NS-109 | 174-176 | 145 | 140 |  |  |  |  | Nickel strike pre-tested
NS-110 | 178-180 | 149 | 140 |  |  |  |  | Nickel strike pre-tested
MIT232-1 | 189-192 | 162 |  | 5 |  |  |  | TFMC pre tested
MIT232-2 | 193-199 | 155 |  | 5 |  |  |  | TFMC pre tested
MIT448-1 | 0-3 | 173 |  | 5 |  | Data overwritten. |  | TFMC possession
MIT448-2 | 0-4 | 173 | 190 | 5 |  | Data overwritten. But doesn't matter |  | Cinnamon stick. Reflow solder
MIT448-3 | 0-3 | 170 | 180 | 5 |  | Data overwritten. But doesn't matter |  | Cinnamon stick. Reflow solder
MIT872-1 | 0-2 | 165 | 170 | 5 |  | Data overwritten. |  | TFMC possession
MIT872-2 | 0-3 |  | 150 | 5 |  | Data overwritten. |  | TFMC possession
MIT872-3 | 0 | Quenched | 150 | 5 |  | Stopped collecting data midway ramp. Tape quenched. Perhaps there was not enough nitrogren |  | Trash
MIT1052/spl5 | 0-2 | quenched | 140 | 5 |  |  |  | Trash
MIT1049/spl8-1 | 0-2 | Quenched | 140 | 5 |  |  |  | Trash
MIT1049/spl8-2 | 0 | quenched |  |  |  | Tape broke at the end near the copper block. Torque needs to be reduced to 15 in/lbs though i don’t know why this would be an issue since i was using 40 in/lb on the other wrench with an adapter |  | Trash
MIT1052/spl4-1 | 0-2 | Quenched | 150 | 5 |  |  |  | Trash
MIT1052/spl4-3 | 0 | quenched | 150 | 5 |  | Voltage tap with insulation must be on same side as black cable |  | Trash
351-C 755.28-755.16 | 17-27 |  | wrongly fit |  | 27 | Post test. Looks resistive. Accidentally named pp2 top plate spool 5-4 | 2020-10-16 | TFMC pre tested
PP2 Top Plate Spool 5-4 | 29-58 | 160 | 160 | 5 | 15 | Post test | 2020-10-16 | TFMC pre tested
PP2 Top Plate Spool 4-4 | N/A | quenched | N/A | N/A | N/A | Data overwritten. Important because this was a post-test | 2020-10-16 | Trash
363-C 463-794-1 | 12--16 |  |  |  |  | Post test | 2020-10-16 | TFMC pre tested
363-C 463-794-3 | 0-11 | 170 | 170 | 5 | 20 | Post test | 2020-10-16 | TFMC pre tested
363-C 463-794-4 | 18-19 | 180 | 180 | 5 | 15 | Post test | 2020-10-18 | TFMC pre tested
363-C 463-794-2 | 0-17 | 180 | 180 | 5 | 14 | Post test | 2020-10-18 | TFMC pre tested
PP2-1 Inside Inner Joint | 22-37 | 42 | 20 | 5 | 30 | Post test | 2020-10-21 | TFMC pre tested
PP2-2 Inside Inner Joint | 7--21 | 17 | 15 | 5 | 25 | Post test | 2020-10-21 | TFMC pre tested
Flamingo 3 | 0-13 | 118 | 120 | 5 | 12 | Post test | 2020-10-18 | TFMC pre tested
Flamingo 4 | 46-53 | quenched |  |  |  | Post test | 2020-10-21 | Trash
Flamingo 5 | 38-45 | quenched |  |  |  | Post test Quenched at 160 at the edge of tape | 2020-10-21 | Trash
Flamingo 6 | 17-26 |  |  |  |  | Post test | 2020-10-22 | TFMC pre tested
Hawk A 351-L 754.54-754.42 | 10--16 | 160 | 170 | 5 | 14 | Post test soldered 1/29/20 | 2020-10-20 | TFMC pre tested
Hawk A 351-L 754.9-754.78 | 35-38 | 140 | 150 | 5 | 14 | Data overwritten. soldered 1/29/20 | 2020-10-22 | TFMC pre tested
Hawk B 351-L 754.78-754.66 | 28-29 | 122 | 140 | 5 | 10 | Post test | 2020-10-22 | TFMC pre tested
Hawk B 351-L 754.06-753.94 | 30-34 | 147 | 160 | 5 | 10 | Post test | 2020-10-22 | TFMC pre tested
Flapjack Outer MIT232-2 | 0-8 | 120 | 130 | 5 | 12 | Post test | 2020-10-20 | TFMC pre tested
Flapjack Outer MIT232-1 | 9--9 | 120 | 130 | 5 | 12 | Post test | 2020-10-20 | TFMC pre tested
No Name 1 | N/A | quenched |  |  |  | perhaps pp2 inside outer | 2020-10-21 | Trash
No Name 2 | 54- | quenched |  |  |  | perhaps pp2 inside outer | 2020-10-21 | Trash
248F-1 | N/A | quenched |  |  |  |  | 2020-10-22 | Trash
248F-2 | 12--16 | 171 | 180 | 5 | 15 |  | 2020-10-22 | TFMC pre tested
2 Spool 2-3 | 39-40 | 51 | 100 | 5 | 5 | Granola #1 Inner | 2020-10-22 | TFMC pre tested
349-L 208.425-208.535 | 42-47 | 160 |  |  |  | Granola Inner | 2020-10-22 | TFMC pre tested