## Sheet1
HTS tape results
Sample Name | Shot number | Ic [A] | Ic error [+/- A] | n | n error [+/-]
GrPt_018 | 20210226048 | 178.9418 | 74.91736 | 38.34355 | 101.6146
GrPt_018 | 20210226049 | 194.4405 | 3.75006 | 29.07362 | 4.694034
GrPt_018 | 20210226050 | 196.4729 | 0.4371137 | 26.31554 | 0.8090195
GrPt_018 | 20210226051 | 196.8838 | 0.4804227 | 25.98021 | 0.8350103
GrPt_018 | 20210226052 | 196.6449 | 0.6674848 | 26.10235 | 1.066883
GrPt_018 | 20210226053 | 195.7344 | 0.4853181 | 28.01171 | 0.9826521
GrPt_018 | 20210226054 | 195.6575 | 0.4525787 | 27.4222 | 0.8962042
GrPt_018 | 20210226055 | 194.5772 | 0.4939316 | 29.26193 | 1.081542