## Sheet1
HTS tape results
Sample Name | Shot number | Ic [A] | Ic error [+/- A] | n | n error [+/-]
751-N3_033 | 20210414018 | 138.727 | 0.1129249 | 49.52197 | 1.741179
751-N3_033 | 20210414019 | 138.8268 | 0.1385776 | 52.46783 | 2.114594
751-N3_033 | 20210414020 | 139.2691 | 0.1538808 | 48.6871 | 2.044076
751-N3_033 | 20210414021 | 138.8898 | 0.08803673 | 62.84432 | 2.361531
751-N3_033 | 20210414022 | 138.6872 | 0.1080051 | 49.01994 | 1.617445