## Sheet1
HTS tape results
Sample Name | Shot number | Ic [A] | Ic error [+/- A] | n | n error [+/-]
PnSn_036 | 20210222112 | 70.23562 | 0.2497439 | 100 | 15.22313
PnSn_036 | 20210222113 | 70.42317 | 0.4790435 | 100 | 24.25443
PnSn_036 | 20210222114 | 70.02887 | 0.2390576 | 99.99999 | 14.82768
PnSn_036 | 20210222115 | 70.83678 | 0.6841709 | 100 | 31.6478
PnSn_036 | 20210222116 | 70.05415 | 0.4979806 | 100 | 25.40271