## Sheet1
HTS tape results
Sample Name | Shot number | Ic [A] | Ic error [+/- A] | n | n error [+/-]
PbSn_4 | 20210201033 | 174.43 | 0.1882452 | 37.84555 | 1.536449
PbSn_4 | 20210201034 | 175.1892 | 0.1801372 | 38.64193 | 1.570378
PbSn_4 | 20210201035 | 175.9432 | 0.1437538 | 28.00194 | 0.7670425
PbSn_4 | 20210201036 | 175.3689 | 0.1907871 | 37.06055 | 1.569103