## Sheet1
HTS tape results
Sample Name | Shot number | Ic [A] | Ic error [+/- A] | n | n error [+/-]
SOX 717-C 1 | 20201209059 | 159.6991 | 0.1049553 | 46.20158 | 1.462899
SOX 717-C 1 | 20201209060 | 159.6154 | 0.08121871 | 37.48976 | 0.8996805
SOX 717-C 1 | 20201209061 | 158.9606 | 0.1339383 | 42.16839 | 1.489556
SOX 717-C 1 | 20201209062 | 160.031 | 0.1143226 | 32.34361 | 0.8028132
SOX 717-C 1 | 20201209063 | 160.2176 | 0.08067988 | 36.82344 | 0.8276635
SOX 717-C 1 | 20201209064 | 159.9232 | 0.07936324 | 37.35253 | 0.8666815